## 金属铋
上海斯年金属材料有限公司 |  | ICP-OES | 企业地址：上海市普陀区绥德路560号 |  | 电话:400-663-2276 邮箱：sales@eternalelement..com 网址：www.eternal-element-118.com
分析仪器
产品名称 | 金属铒 |  |  | 产品形态：
批次号
CAS.No | 7440-52-0
| Element | Concentration [ppm wt] | Element | Concentration [ppm wt]
| Li | ＜0.01 | Rh | ＜0.5
| Be | ＜5 | Pd | ＜0.5
| B | ＜0.005 | Ag | ＜0.5
| C | ＜50 | Cd | ＜0.5
| N | - | In | ＜0.5
| O | - | Sn | ＜0.5
| F | ＜0.01 | Sb | ＜0.5
| Na | ＜10 | Te | ＜0.5
| Mg | ＜0.01 | I | ＜0.5
| Al | ＜20 | Cs | ＜0.5
| Si | ＜30 | Ba | ＜0.5
| P | - | La | ＜5
| S | ＜50 | Ce | ＜5
| Cl | - | Pr | ＜5
| K | ＜0.05 | Nd | ＜5
| Ca | ＜20 | Sm | ＜5
| Sc | ＜0.05 | Eu | ＜5
| Ti | ＜0.05 | Gd | ＜5
| V | ＜0.05 | Tb | ＜5
| Cr | ＜0.05 | Dy | ＜20
| Mn | ＜10 | Ho | ＜10
| Fe | ~0.05Wt% | Er | 99.99%
| Co | ＜0.5 | Tm | ＜10
| Ni | ＜5 | Yb | ＜5
| Cu | ＜5 | Lu | ＜5
| Zn | ＜5 | Hf | ＜0.1
| Ga | ＜0.5 | Ta | ＜0.1
| Ge | ＜0.5 | W | ＜0.05
| As | ＜0.5 | Re | ＜0.05
| Se | ＜0.1 | Os | ＜0.1
| Br | ＜0.5 | Ir | ＜0.05
| Rb | ＜0.1 | Pt | ＜0.5
| Sr | ＜0.5 | Au | ＜0.1
| Y | ＜5 | Hg | ＜0.5
| Zr | ＜0.5 | TI | ＜0.5
| Nb | ＜0.5 | Pb | ＜0.01
| Mo | ＜0.5 | Bi | ＜0.01
| Ru | ＜0.5 | Th | ＜0.01
Amy Liu
Page 1 of 1- ICP-OES
Reviewed by